## Sheet1
种类 | Ti | V | Zr | Nb | Mo | Hf | Ta | Al | 均匀化T1 | t1（h） | 冷轧% | 再结晶T2 | t2（min） | 屈服强度MPa
Ti-Zr-Nb-Hf | 0.25 | 0 | 0.25 | 0.25 | 0 | 0.25 | 0 | 0 | 25 | 0 | 77.8 | 800 | 60 | 769
Ti-Zr-Nb-Hf | 0.25 | 0 | 0.25 | 0.25 | 0 | 0.25 | 0 | 0 | 25 | 0 | 77.8 | 1000 | 60 | 760
Ti-Zr-Nb-Hf | 0.25 | 0 | 0.25 | 0.25 | 0 | 0.25 | 0 | 0 | 1300 | 360 | 0 | 25 | 0 | 869
Ti-Zr-Nb-Hf | 0.25 | 0 | 0.25 | 0.25 | 0 | 0.25 | 0 | 0 | 25 | 0 | 0 | 25 | 0 | 743
Ti-Zr-Nb-Hf | 0.4 | 0 | 0.2 | 0.2 | 0 | 0.2 | 0 | 0 | 25 | 0 | 0 | 25 | 0 | 354
Ti-Zr-Nb-Hf | 0.2857 | 0 | 0.2857 | 0.1429 | 0 | 0.2857 | 0 | 0 | 1300 | 600 | 80 | 1000 | 30 | 750
Ti-Zr-Nb-Hf | 0.2817 | 0 | 0.2817 | 0.1549 | 0 | 0.2817 | 0 | 0 | 1300 | 600 | 80 | 1000 | 30 | 750
Ti-Zr-Nb-Hf | 0.2778 | 0 | 0.2778 | 0.1666 | 0 | 0.2778 | 0 | 0 | 1300 | 600 | 80 | 1000 | 30 | 780
Ti-Zr-Nb-Hf | 0.34 | 0 | 0.14 | 0.26 | 0 | 0.26 | 0 | 0 | 1200 | 240 | 0 | 25 | 0 | 592
Ti-Zr-Nb-Hf | 0.3 | 0 | 0.18 | 0.26 | 0 | 0.26 | 0 | 0 | 1200 | 240 | 0 | 25 | 0 | 601
Ti-Zr-Nb-Hf | 0.26 | 0 | 0.22 | 0.26 | 0 | 0.26 | 0 | 0 | 1200 | 240 | 0 | 25 | 0 | 611
Ti-Zr-Nb-Hf | 0.22 | 0 | 0.26 | 0.26 | 0 | 0.26 | 0 | 0 | 1200 | 240 | 0 | 25 | 0 | 623
Ti-Zr-Nb-Hf | 0.18 | 0 | 0.3 | 0.26 | 0 | 0.26 | 0 | 0 | 1200 | 240 | 0 | 25 | 0 | 613
Ti-Zr-Nb-Hf | 0.14 | 0 | 0.34 | 0.26 | 0 | 0.26 | 0 | 0 | 1200 | 240 | 0 | 25 | 0 | 581
Ti-Zr-Nb-Hf | 0.3 | 0 | 0.3 | 0.24 | 0 | 0.16 | 0 | 0 | 25 | 0 | 0 | 25 | 0 | 720
Ti-Zr-Nb | 0.35 | 0 | 0.5 | 0.15 | 0 | 0 | 0 | 0 | 25 | 0 | 0 | 25 | 0 | 650
Ti-Zr-Nb | 0.35 | 0 | 0.5 | 0.15 | 0 | 0 | 0 | 0 | 25 | 0 | 50 | 25 | 0 | 796
Ti-Zr-Nb | 0.334 | 0 | 0.333 | 0.333 | 0 | 0 | 0 | 0 | 25 | 0 | 40 | 1000 | 240 | 775
Ti-Zr-Nb | 0.334 | 0 | 0.333 | 0.333 | 0 | 0 | 0 | 0 | 25 | 0 | 50 | 800 | 60 | 619.8
Ti-Zr-Nb | 0.67 | 0 | 0.17 | 0.16 | 0 | 0 | 0 | 0 | 25 | 0 | 0 | 25 | 0 | 300
Ti-Zr-Nb | 0.3334 | 0 | 0.3333 | 0.3333 | 0 | 0 | 0 | 0 | 25 | 0 | 0 | 25 | 0 | 730
Ti-Zr-Nb-Hf-Ta | 0.2 | 0 | 0.2 | 0.2 | 0 | 0.2 | 0.2 | 0 | 1300 | 300 | 75 | 1200 | 45 | 875
Ti-Zr-Nb-Hf-Ta | 0.2 | 0 | 0.2 | 0.2 | 0 | 0.2 | 0.2 | 0 | 25 | 0 | 70 | 25 | 0 | 1185
Ti-Zr-Nb-Hf-Ta | 0.2 | 0 | 0.2 | 0.2 | 0 | 0.2 | 0.2 | 0 | 25 | 0 | 70 | 800 | 120 | 1285
Ti-Zr-Nb-Hf-Ta | 0.2 | 0 | 0.2 | 0.2 | 0 | 0.2 | 0.2 | 0 | 25 | 0 | 70 | 1000 | 120 | 1130
Ti-Zr-Nb-Hf-Ta | 0.2 | 0 | 0.2 | 0.2 | 0 | 0.2 | 0.2 | 0 | 25 | 0 | 70 | 1200 | 10 | 958
Ti-Zr-Nb-Hf-Ta | 0.375 | 0 | 0.25 | 0.125 | 0 | 0.125 | 0.125 | 0 | 25 | 0 | 0 | 25 | 0 | 891
Ti-Zr-Nb-Hf-Ta | 0.35 | 0 | 0.275 | 0.05 | 0 | 0.275 | 0.05 | 0 | 25 | 0 | 70 | 900 | 3 | 529
Ti-Zr-Nb-Hf-Ta | 0.2 | 0 | 0.2 | 0.2 | 0 | 0.2 | 0.2 | 0 | 25 | 0 | 0 | 25 | 0 | 1030
Ti-Zr-Nb-Hf-Ta | 0.2985 | 0 | 0.2985 | 0.0448 | 0 | 0.2985 | 0.0597 | 0 | 25 | 0 | 0 | 25 | 0 | 406
Ti-Zr-Nb-Hf-Ta | 0.2942 | 0 | 0.2941 | 0.0588 | 0 | 0.2941 | 0.0588 | 0 | 25 | 0 | 0 | 25 | 0 | 607
Ti-Zr-Nb-Hf-Ta | 0.2898 | 0 | 0.2898 | 0.0725 | 0 | 0.2899 | 0.058 | 0 | 25 | 0 | 0 | 25 | 0 | 748
Ti-Zr-Nb-Hf-Ta | 0.2858 | 0 | 0.2857 | 0.2857 | 0 | 0.0714 | 0.0714 | 0 | 25 | 0 | 0 | 25 | 0 | 730
Ti-Zr-Hf-Ta | 0.294 | 0 | 0.294 | 0 | 0 | 0.294 | 0.118 | 0 | 25 | 0 | 0 | 25 | 0 | 396
Ti-Zr-Hf-Ta | 0.285 | 0 | 0.286 | 0 | 0 | 0.286 | 0.143 | 0 | 25 | 0 | 0 | 25 | 0 | 690
Ti-Zr-Hf-Ta | 0.277 | 0 | 0.278 | 0 | 0 | 0.278 | 0.167 | 0 | 25 | 0 | 0 | 25 | 0 | 788
Ti-Zr-Hf-Ta | 0.25 | 0 | 0.25 | 0 | 0 | 0.25 | 0.25 | 0 | 25 | 0 | 0 | 25 | 0 | 1057
Ti-Zr-Hf-Ta | 0.2632 | 0 | 0.26315 | 0 | 0 | 0.26315 | 0.2105 | 0 | 25 | 0 | 0 | 25 | 0 | 923
Ti-V-Zr-Nb-Al | 0.5 | 0.12 | 0.18 | 0.15 | 0 | 0 | 0 | 0.05 | 1000 | 120 | 70 | 700 | 60 | 870
Ti-V-Zr-Nb-Al | 0.2 | 0.2 | 0.2 | 0.2 | 0 | 0 | 0 | 0.2 | 25 | 0 | 0 | 25 | 0 | 787
Ti-V-Zr-Nb-Al | 0.37 | 0.06 | 0.23 | 0.27 | 0 | 0 | 0 | 0.07 | 25 | 0 | 75 | 25 | 0 | 930
Ti-V-Zr-Nb-Al | 0.37 | 0.06 | 0.23 | 0.27 | 0 | 0 | 0 | 0.07 | 25 | 0 | 75 | 680 | 60 | 1070
Ti-V-Zr-Nb-Al | 0.4446 | 0.1481 | 0.2222 | 0.1481 | 0 | 0 | 0 | 0.037 | 25 | 0 | 0 | 25 | 0 | 880
Ti-V-Zr-Nb-Al | 0.4285 | 0.1429 | 0.2143 | 0.1429 | 0 | 0 | 0 | 0.0714 | 25 | 0 | 0 | 25 | 0 | 1030
Ti-V-Zr-Nb-Al | 0.4139 | 0.1379 | 0.2069 | 0.1379 | 0 | 0 | 0 | 0.1034 | 25 | 0 | 0 | 25 | 0 | 1150
Ti-V-Zr-Nb-Al | 0.4396 | 0.2198 | 0.0549 | 0.2198 | 0 | 0 | 0 | 0.0659 | 25 | 0 | 0 | 25 | 0 | 837
Ti-V-Zr-Nb-Al | 0.4167 | 0.2083 | 0.1042 | 0.2083 | 0 | 0 | 0 | 0.0625 | 25 | 0 | 0 | 25 | 0 | 986
Ti-V-Zr-Nb-Al | 0.3961 | 0.198 | 0.1485 | 0.198 | 0 | 0 | 0 | 0.0594 | 25 | 0 | 0 | 25 | 0 | 1009
Ti-V-Nb-Ta-Al | 0.3 | 0.05 | 0.35 | 0.2 | 0 | 0 | 0 | 0.1 | 25 | 0 | 0 | 25 | 0 | 848
Ti-Zr-Nb-Mo-Al | 0.5 | 0 | 0.34 | 0.08 | 0.04 | 0 | 0 | 0.04 | 25 | 0 | 0 | 25 | 0 | 825
Ti-Zr-Nb-Mo-Al | 0.5 | 0 | 0.34 | 0.08 | 0.04 | 0 | 0 | 0.04 | 25 | 0 | 90 | 700 | 60 | 880
Ti-Zr-Nb-Mo-Al | 0.5 | 0 | 0.34 | 0.08 | 0.04 | 0 | 0 | 0.04 | 25 | 0 | 90 | 1000 | 60 | 910
Ti-Zr-Nb-Mo-Ta | 0.35 | 0 | 0.35 | 0.15 | 0.05 | 0 | 0.1 | 0 | 25 | 0 | 0 | 25 | 0 | 1029
Ti-Zr-Nb-Mo-Ta | 0.35 | 0 | 0.35 | 0.1 | 0.05 | 0 | 0.15 | 0 | 25 | 0 | 0 | 25 | 0 | 1095
Ti-Zr-Nb-Mo-Ta | 0.325 | 0 | 0.325 | 0.15 | 0.05 | 0 | 0.15 | 0 | 25 | 0 | 0 | 25 | 0 | 1107
Ti-Zr-Nb-Mo-Ta | 0.3226 | 0 | 0.3226 | 0.3226 | 0.0161 | 0 | 0.0161 | 0 | 25 | 0 | 40 | 1000 | 240 | 1048
Ti-Zr-Nb-Mo-Ta | 0.41225 | 0 | 0.41225 | 0.097 | 0.03 | 0 | 0.0485 | 0 | 25 | 0 | 0 | 25 | 0 | 828
Ti-Zr-Nb-Mo-Ta | 0.40375 | 0 | 0.40375 | 0.095 | 0.05 | 0 | 0.0475 | 0 | 25 | 0 | 0 | 25 | 0 | 923
Ti-Zr-Nb-Mo | 0.45 | 0 | 0.45 | 0.05 | 0.05 | 0 | 0 | 0 | 25 | 0 | 0 | 25 | 0 | 821
Ti-Zr-Nb-Mo-Ta | 0.425 | 0 | 0.425 | 0.05 | 0.05 | 0 | 0.05 | 0 | 25 | 0 | 0 | 25 | 0 | 907
Ti-Zr-Nb-Ta | 0.25 | 0 | 0.25 | 0.25 | 0 | 0 | 0.25 | 0 | 25 | 0 | 0 | 25 | 0 | 1000
Ti-Zr-Nb-Ta | 0.3166 | 0 | 0.3167 | 0.3167 | 0 | 0 | 0.05 | 0 | 25 | 0 | 0 | 25 | 0 | 780
Ti-Zr-Nb-Ta | 0.3 | 0 | 0.3 | 0.3 | 0 | 0 | 0.1 | 0 | 25 | 0 | 0 | 25 | 0 | 850
Ti-Zr-Nb-Ta | 0.2834 | 0 | 0.2833 | 0.2833 | 0 | 0 | 0.15 | 0 | 25 | 0 | 0 | 25 | 0 | 903
Ti-Zr-Nb-Ta | 0.4 | 0 | 0.4 | 0.1 | 0 | 0 | 0.1 | 0 | 25 | 0 | 0 | 25 | 0 | 866
Ti-Zr-Nb-Ta | 0.425 | 0 | 0.425 | 0.1 | 0 | 0 | 0.05 | 0 | 25 | 0 | 0 | 25 | 0 | 670
Ti-Zr-Nb-Ta | 0.45 | 0 | 0.45 | 0.05 | 0 | 0 | 0.05 | 0 | 25 | 0 | 0 | 25 | 0 | 647
Ti-Zr-Nb-Ta-Al | 0.24625 | 0 | 0.24625 | 0.24625 | 0 | 0 | 0.24625 | 0.015 | 25 | 0 | 0 | 25 | 0 | 1045
Ti-Zr-Nb-Ta-Al | 0.4 | 0 | 0.3 | 0.1 | 0 | 0 | 0.1 | 0.1 | 25 | 0 | 0 | 25 | 0 | 1107
Ti-Zr-Nb-Ta-Al | 0.4 | 0 | 0.32 | 0.1 | 0 | 0 | 0.1 | 0.08 | 25 | 0 | 0 | 25 | 0 | 1030
Ti-Zr-Nb-Ta-Al | 0.4 | 0 | 0.35 | 0.1 | 0 | 0 | 0.1 | 0.05 | 25 | 0 | 0 | 25 | 0 | 1005
Ti-Zr-Nb-Ta-Al | 0.3 | 0 | 0.35 | 0.2 | 0 | 0 | 0.05 | 0.1 | 25 | 0 | 0 | 25 | 0 | 850
Ti-Zr-Nb-Al | 0.5896 | 0 | 0.1496 | 0.1408 | 0 | 0 | 0 | 0.12 | 25 | 0 | 0 | 25 | 0 | 900
Ti-Zr-Nb-Al | 0.5829 | 0 | 0.1479 | 0.1392 | 0 | 0 | 0 | 0.13 | 25 | 0 | 0 | 25 | 0 | 1180
Ti-Zr-Nb-Al | 0.5762 | 0 | 0.1376 | 0.1462 | 0 | 0 | 0 | 0.14 | 25 | 0 | 0 | 25 | 0 | 1100
Ti-Zr-Nb-Al | 0.5727 | 0 | 0.0818 | 0.2455 | 0 | 0 | 0 | 0.1 | 25 | 0 | 0 | 25 | 0 | 996
Ti-Zr-Nb-Al | 0.5091 | 0 | 0.0727 | 0.2182 | 0 | 0 | 0 | 0.2 | 25 | 0 | 50 | 25 | 0 | 1479
Ti-Zr-Nb-Al | 0.5727 | 0 | 0.0818 | 0.2455 | 0 | 0 | 0 | 0.1 | 25 | 0 | 50 | 25 | 0 | 1125
Ti-Zr-Nb-Al | 0.5727 | 0 | 0.0818 | 0.2455 | 0 | 0 | 0 | 0.1 | 25 | 0 | 50 | 700 | 30 | 1080
Ti-Zr-Nb-Al | 0.5727 | 0 | 0.0818 | 0.2455 | 0 | 0 | 0 | 0.1 | 25 | 0 | 80 | 750 | 30 | 1080
Ti-Zr-Nb-Al | 0.3084 | 0 | 0.3083 | 0.3083 | 0 | 0 | 0 | 0.075 | 25 | 0 | 0 | 25 | 0 | 910
Ti-V-Zr-Nb-Hf | 0.4838 | 0.0323 | 0.1613 | 0.1613 | 0 | 0.1613 | 0 | 0 | 25 | 0 | 0 | 25 | 0 | 536
Ti-V-Zr-Nb-Hf | 0.5406 | 0.0541 | 0.1351 | 0.1351 | 0 | 0.1351 | 0 | 0 | 25 | 0 | 0 | 25 | 0 | 629
Ti-V-Zr-Nb-Hf | 0.5813 | 0.0698 | 0.1163 | 0.1163 | 0 | 0.1163 | 0 | 0 | 25 | 0 | 0 | 25 | 0 | 691
Ti-V-Zr-Nb-Hf | 0.6124 | 0.0816 | 0.102 | 0.102 | 0 | 0.102 | 0 | 0 | 25 | 0 | 0 | 25 | 0 | 836
Ti-V-Zr-Nb-Hf | 0.636 | 0.091 | 0.091 | 0.091 | 0 | 0.091 | 0 | 0 | 25 | 0 | 0 | 25 | 0 | 935
Ti-V-Zr-Nb | 0.333 | 0.167 | 0.333 | 0.167 | 0 | 0 | 0 | 0 | 1150 | 1440 | 0 | 25 | 0 | 776
Ti-V-Zr-Nb | 0.333 | 0.167 | 0.333 | 0.167 | 0 | 0 | 0 | 0 | 25 | 0 | 0 | 25 | 0 | 822
Ti-V-Zr-Nb | 0.4616 | 0.1538 | 0.2308 | 0.1538 | 0 | 0 | 0 | 0 | 25 | 0 | 0 | 25 | 0 | 790
Ti-V-Zr-Nb | 0.25 | 0.25 | 0.25 | 0.25 | 0 | 0 | 0 | 0 | 25 | 0 | 0 | 25 | 0 | 1116
Ti-V-Zr-Nb | 0.3334 | 0.2222 | 0.2222 | 0.2222 | 0 | 0 | 0 | 0 | 25 | 0 | 0 | 25 | 0 | 1101
Ti-V-Zr-Nb | 0.4 | 0.2 | 0.2 | 0.2 | 0 | 0 | 0 | 0 | 25 | 0 | 0 | 25 | 0 | 1058
Ti-V-Zr | 0.4 | 0.45 | 0.15 | 0 | 0 | 0 | 0 | 0 | 25 | 0 | 0 | 25 | 0 | 1074
V-Nb-Ta | 0 | 0.3334 | 0 | 0.3333 | 0 | 0 | 0.3333 | 0 | 25 | 0 | 80 | 1200 | 45 | 1033
Ti-V-Nb-Ta | 0.1429 | 0.2857 | 0 | 0.2857 | 0 | 0 | 0.2857 | 0 | 25 | 0 | 80 | 1200 | 45 | 874
Ti-V-Nb-Ta | 0.25 | 0.25 | 0 | 0.25 | 0 | 0 | 0.25 | 0 | 25 | 0 | 80 | 1200 | 45 | 727
Ti-V-Nb-Ta | 0.3334 | 0.2222 | 0 | 0.2222 | 0 | 0 | 0.2222 | 0 | 25 | 0 | 80 | 1200 | 45 | 691
Ti-V-Nb-Ta | 0.2857 | 0.2857 | 0 | 0.2857 | 0 | 0 | 0.1429 | 0 | 25 | 0 | 85.71 | 1200 | 45 | 668
Ti-V-Nb-Ta | 0.2223 | 0.2222 | 0 | 0.2222 | 0 | 0 | 0.3333 | 0 | 25 | 0 | 85.71 | 1200 | 45 | 836
Ti-V-Nb-Ta | 0.25 | 0.25 | 0 | 0.25 | 0 | 0 | 0.25 | 0 | 25 | 0 | 85.71 | 1200 | 45 | 725
Ti-V-Nb | 0.3334 | 0.3333 | 0 | 0.3333 | 0 | 0 | 0 | 0 | 25 | 0 | 85.71 | 1200 | 45 | 578
Ti-V-Nb-Ta | 0.3333 | 0.1667 | 0 | 0.3333 | 0 | 0 | 0.1667 | 0 | 25 | 0 | 0 | 25 | 0 | 660
Ti-V-Ta | 0.3334 | 0.3333 | 0 | 0 | 0 | 0 | 0.3333 | 0 | 25 | 0 | 0 | 25 | 0 | 813
Ti-V-Nb-Ta | 0.3077 | 0.3077 | 0 | 0.3077 | 0 | 0 | 0.0769 | 0 | 25 | 0 | 0 | 25 | 0 | 702
Ti-V-Nb-Hf-Ta | 0.2353 | 0.2353 | 0 | 0.2353 | 0 | 0.0588 | 0.2353 | 0 | 25 | 0 | 80 | 1200 | 45 | 800
Ti-V-Nb-Hf-Ta | 0.2223 | 0.2222 | 0 | 0.2222 | 0 | 0.1111 | 0.2222 | 0 | 25 | 0 | 80 | 1200 | 45 | 900
Ti-V-Nb-Hf-Ta | 0.2106 | 0.2105 | 0 | 0.2105 | 0 | 0.1579 | 0.2105 | 0 | 25 | 0 | 80 | 1200 | 45 | 950
Ti-V-Nb-Hf-Ta | 0.2 | 0.2 | 0 | 0.2 | 0 | 0.2 | 0.2 | 0 | 25 | 0 | 80 | 1200 | 45 | 1027
Ti-V-Nb-Hf | 0.25 | 0.25 | 0 | 0.25 | 0 | 0.25 | 0 | 0 | 25 | 0 | 0 | 25 | 0 | 1100
Ti-V-Nb-Hf | 0.41 | 0.27 | 0 | 0.16 | 0 | 0.16 | 0 | 0 | 25 | 0 | 0 | 25 | 0 | 953
Ti-V-Nb-Hf | 0.38 | 0.15 | 0 | 0.23 | 0 | 0.24 | 0 | 0 | 25 | 0 | 0 | 25 | 0 | 774