## Sheet1
Ti | V | Zr | Nb | Hf | Ta | Al | Mo | 均匀化T1 | t1（h） | 冷轧% | 再结晶T2 | t2（min） | 延伸率%
0.25 | 0 | 0.25 | 0.25 | 0.25 | 0 | 0 | 0 | 25 | 0 | 77.8 | 800 | 60 | 23.86227
0.25 | 0 | 0.25 | 0.25 | 0.25 | 0 | 0 | 0 | 25 | 0 | 77.8 | 1000 | 60 | 31.52148
0.25 | 0 | 0.25 | 0.25 | 0.25 | 0 | 0 | 0 | 1300 | 360 | 0 | 25 | 0 | 16.0673
0.25 | 0 | 0.25 | 0.25 | 0.25 | 0 | 0 | 0 | 25 | 0 | 0 | 25 | 0 | 15.26919
0.4 | 0 | 0.2 | 0.2 | 0.2 | 0 | 0 | 0 | 25 | 0 | 0 | 25 | 0 | 5.55
0.2857 | 0 | 0.2857 | 0.1429 | 0.2857 | 0 | 0 | 0 | 1300 | 600 | 80 | 1000 | 30 | 26
0.2817 | 0 | 0.2817 | 0.1549 | 0.2817 | 0 | 0 | 0 | 1300 | 600 | 80 | 1000 | 30 | 24
0.2778 | 0 | 0.2778 | 0.1666 | 0.2778 | 0 | 0 | 0 | 1300 | 600 | 80 | 1000 | 30 | 22
0.34 | 0 | 0.14 | 0.26 | 0.26 | 0 | 0 | 0 | 1200 | 240 | 0 | 25 | 0 | 19.72174
0.3 | 0 | 0.18 | 0.26 | 0.26 | 0 | 0 | 0 | 1200 | 240 | 0 | 25 | 0 | 17.35109
0.26 | 0 | 0.22 | 0.26 | 0.26 | 0 | 0 | 0 | 1200 | 240 | 0 | 25 | 0 | 16.64909
0.22 | 0 | 0.26 | 0.26 | 0.26 | 0 | 0 | 0 | 1200 | 240 | 0 | 25 | 0 | 13.31485
0.18 | 0 | 0.3 | 0.26 | 0.26 | 0 | 0 | 0 | 1200 | 240 | 0 | 25 | 0 | 16.18342
0.14 | 0 | 0.34 | 0.26 | 0.26 | 0 | 0 | 0 | 1200 | 240 | 0 | 25 | 0 | 17.58602
0.3 | 0 | 0.3 | 0.24 | 0.16 | 0 | 0 | 0 | 25 | 0 | 0 | 25 | 0 | 22.4
0.35 | 0 | 0.5 | 0.15 | 0 | 0 | 0 | 0 | 25 | 0 | 0 | 25 | 0 | 24.48313
0.35 | 0 | 0.5 | 0.15 | 0 | 0 | 0 | 0 | 25 | 0 | 50 | 25 | 0 | 10.40663
0.334 | 0 | 0.333 | 0.333 | 0 | 0 | 0 | 0 | 25 | 0 | 40 | 1000 | 240 | 14.225
0.334 | 0 | 0.333 | 0.333 | 0 | 0 | 0 | 0 | 25 | 0 | 50 | 800 | 60 | 8
0.67 | 0 | 0.17 | 0.16 | 0 | 0 | 0 | 0 | 25 | 0 | 0 | 25 | 0 | 22.5
0.3334 | 0 | 0.3333 | 0.3333 | 0 | 0 | 0 | 0 | 25 | 0 | 0 | 25 | 0 | 7.9
0.2 | 0 | 0.2 | 0.2 | 0.2 | 0.2 | 0 | 0 | 1300 | 300 | 75 | 1200 | 45 | 22.8
0.2 | 0 | 0.2 | 0.2 | 0.2 | 0.2 | 0 | 0 | 25 | 0 | 70 | 25 | 0 | 4.812201
0.2 | 0 | 0.2 | 0.2 | 0.2 | 0.2 | 0 | 0 | 25 | 0 | 70 | 800 | 120 | 1.918165
0.2 | 0 | 0.2 | 0.2 | 0.2 | 0.2 | 0 | 0 | 25 | 0 | 70 | 1000 | 120 | 10.18604
0.2 | 0 | 0.2 | 0.2 | 0.2 | 0.2 | 0 | 0 | 25 | 0 | 70 | 1200 | 10 | 20
0.375 | 0 | 0.25 | 0.125 | 0.125 | 0.125 | 0 | 0 | 25 | 0 | 0 | 25 | 0 | 20.68335
0.35 | 0 | 0.275 | 0.05 | 0.275 | 0.05 | 0 | 0 | 25 | 0 | 70 | 900 | 3 | 25.86
0.2 | 0 | 0.2 | 0.2 | 0.2 | 0.2 | 0 | 0 | 25 | 0 | 0 | 25 | 0 | 15
0.2985 | 0 | 0.2985 | 0.0448 | 0.2985 | 0.0597 | 0 | 0 | 25 | 0 | 0 | 25 | 0 | 25.8
0.2942 | 0 | 0.2941 | 0.0588 | 0.2941 | 0.0588 | 0 | 0 | 25 | 0 | 0 | 25 | 0 | 31.8
0.2898 | 0 | 0.2898 | 0.0725 | 0.2899 | 0.058 | 0 | 0 | 25 | 0 | 0 | 25 | 0 | 14.2
0.2858 | 0 | 0.2857 | 0.2857 | 0.0714 | 0.0714 | 0 | 0 | 25 | 0 | 0 | 25 | 0 | 20.5
0.294 | 0 | 0.294 | 0 | 0.294 | 0.118 | 0 | 0 | 25 | 0 | 0 | 25 | 0 | 30.99645
0.285 | 0 | 0.286 | 0 | 0.286 | 0.143 | 0 | 0 | 25 | 0 | 0 | 25 | 0 | 29.69301
0.277 | 0 | 0.278 | 0 | 0.278 | 0.167 | 0 | 0 | 25 | 0 | 0 | 25 | 0 | 24.60767
0.25 | 0 | 0.25 | 0 | 0.25 | 0.25 | 0 | 0 | 25 | 0 | 0 | 25 | 0 | 8.3
0.2632 | 0 | 0.26315 | 0 | 0.26315 | 0.2105 | 0 | 0 | 25 | 0 | 0 | 25 | 0 | 11.9
0.2 | 0.2 | 0.2 | 0.2 | 0 | 0 | 0.2 | 0 | 25 | 0 | 0 | 25 | 0 | 12.8
0.37 | 0.06 | 0.23 | 0.27 | 0 | 0 | 0.07 | 0 | 25 | 0 | 75 | 25 | 0 | 10.3
0.37 | 0.06 | 0.23 | 0.27 | 0 | 0 | 0.07 | 0 | 25 | 0 | 75 | 680 | 60 | 11
0.4446 | 0.1481 | 0.2222 | 0.1481 | 0 | 0 | 0.037 | 0 | 25 | 0 | 0 | 25 | 0 | 21
0.4285 | 0.1429 | 0.2143 | 0.1429 | 0 | 0 | 0.0714 | 0 | 25 | 0 | 0 | 25 | 0 | 10
0.4139 | 0.1379 | 0.2069 | 0.1379 | 0 | 0 | 0.1034 | 0 | 25 | 0 | 0 | 25 | 0 | 8
0.4396 | 0.2198 | 0.0549 | 0.2198 | 0 | 0 | 0.0659 | 0 | 25 | 0 | 0 | 25 | 0 | 13.42822
0.4167 | 0.2083 | 0.1042 | 0.2083 | 0 | 0 | 0.0625 | 0 | 25 | 0 | 0 | 25 | 0 | 10.51709
0.3961 | 0.198 | 0.1485 | 0.198 | 0 | 0 | 0.0594 | 0 | 25 | 0 | 0 | 25 | 0 | 9.855975
0.3 | 0.05 | 0.35 | 0.2 | 0 | 0 | 0.1 | 0 | 25 | 0 | 0 | 25 | 0 | 16
0.5 | 0 | 0.34 | 0.08 | 0 | 0 | 0.04 | 0.04 | 25 | 0 | 0 | 25 | 0 | 11
0.5 | 0 | 0.34 | 0.08 | 0 | 0 | 0.04 | 0.04 | 25 | 0 | 90 | 25 | 0 | 7.5
0.5 | 0 | 0.34 | 0.08 | 0 | 0 | 0.04 | 0.04 | 25 | 0 | 90 | 700 | 60 | 11.5
0.5 | 0 | 0.34 | 0.08 | 0 | 0 | 0.04 | 0.04 | 25 | 0 | 90 | 1000 | 60 | 15.2
0.35 | 0 | 0.35 | 0.15 | 0 | 0.1 | 0 | 0.05 | 25 | 0 | 0 | 25 | 0 | 25.23227
0.35 | 0 | 0.35 | 0.1 | 0 | 0.15 | 0 | 0.05 | 25 | 0 | 0 | 25 | 0 | 21.04595
0.3226 | 0 | 0.3226 | 0.3226 | 0 | 0.0161 | 0 | 0.0161 | 25 | 0 | 40 | 1000 | 240 | 16.7658
0.41225 | 0 | 0.41225 | 0.097 | 0 | 0.0485 | 0 | 0.03 | 25 | 0 | 0 | 25 | 0 | 21.26
0.40375 | 0 | 0.40375 | 0.095 | 0 | 0.0475 | 0 | 0.05 | 25 | 0 | 0 | 25 | 0 | 21.81
0.45 | 0 | 0.45 | 0.05 | 0 | 0 | 0 | 0.05 | 25 | 0 | 0 | 25 | 0 | 9.1
0.425 | 0 | 0.425 | 0.05 | 0 | 0.05 | 0 | 0.05 | 25 | 0 | 0 | 25 | 0 | 14.9
0.25 | 0 | 0.25 | 0.25 | 0 | 0.25 | 0 | 0 | 25 | 0 | 0 | 25 | 0 | 15
0.3166 | 0 | 0.3167 | 0.3167 | 0 | 0.05 | 0 | 0 | 25 | 0 | 0 | 25 | 0 | 11
0.3 | 0 | 0.3 | 0.3 | 0 | 0.1 | 0 | 0 | 25 | 0 | 0 | 25 | 0 | 14
0.2834 | 0 | 0.2833 | 0.2833 | 0 | 0.15 | 0 | 0 | 25 | 0 | 0 | 25 | 0 | 14.4
0.4 | 0 | 0.4 | 0.1 | 0 | 0.1 | 0 | 0 | 25 | 0 | 0 | 25 | 0 | 11.2
0.425 | 0 | 0.425 | 0.1 | 0 | 0.05 | 0 | 0 | 25 | 0 | 0 | 25 | 0 | 19.92
0.45 | 0 | 0.45 | 0.05 | 0 | 0.05 | 0 | 0 | 25 | 0 | 0 | 25 | 0 | 7.9
0.24625 | 0 | 0.24625 | 0.24625 | 0 | 0.24625 | 0.015 | 0 | 25 | 0 | 0 | 25 | 0 | 21.5
0.4 | 0 | 0.3 | 0.1 | 0 | 0.1 | 0.1 | 0 | 25 | 0 | 0 | 25 | 0 | 10.5
0.4 | 0 | 0.32 | 0.1 | 0 | 0.1 | 0.08 | 0 | 25 | 0 | 0 | 25 | 0 | 13.4
0.4 | 0 | 0.35 | 0.1 | 0 | 0.1 | 0.05 | 0 | 25 | 0 | 0 | 25 | 0 | 11.8
0.3 | 0 | 0.35 | 0.2 | 0 | 0.05 | 0.1 | 0 | 25 | 0 | 0 | 25 | 0 | 25
0.5896 | 0 | 0.1496 | 0.1408 | 0 | 0 | 0.12 | 0 | 25 | 0 | 0 | 25 | 0 | 15
0.5829 | 0 | 0.1479 | 0.1392 | 0 | 0 | 0.13 | 0 | 25 | 0 | 0 | 25 | 0 | 18.5
0.5762 | 0 | 0.1376 | 0.1462 | 0 | 0 | 0.14 | 0 | 25 | 0 | 0 | 25 | 0 | 10
0.536 | 0 | 0.128 | 0.136 | 0 | 0 | 0.2 | 0 | 25 | 0 | 0 | 25 | 0 | 1
0.5091 | 0 | 0.0727 | 0.2182 | 0 | 0 | 0.2 | 0 | 25 | 0 | 0 | 25 | 0 | 1.005017
0.5727 | 0 | 0.0818 | 0.2455 | 0 | 0 | 0.1 | 0 | 25 | 0 | 0 | 25 | 0 | 15.37298
0.5091 | 0 | 0.0727 | 0.2182 | 0 | 0 | 0.2 | 0 | 25 | 0 | 50 | 25 | 0 | 8.43709
0.5727 | 0 | 0.0818 | 0.2455 | 0 | 0 | 0.1 | 0 | 25 | 0 | 50 | 25 | 0 | 9.636482
0.5727 | 0 | 0.0818 | 0.2455 | 0 | 0 | 0.1 | 0 | 25 | 0 | 50 | 700 | 30 | 10.18604
0.4838 | 0.0323 | 0.1613 | 0.1613 | 0.1613 | 0 | 0 | 0 | 25 | 0 | 0 | 25 | 0 | 7.7
0.5406 | 0.0541 | 0.1351 | 0.1351 | 0.1351 | 0 | 0 | 0 | 25 | 0 | 0 | 25 | 0 | 9.6
0.5813 | 0.0698 | 0.1163 | 0.1163 | 0.1163 | 0 | 0 | 0 | 25 | 0 | 0 | 25 | 0 | 9.6
0.6124 | 0.0816 | 0.102 | 0.102 | 0.102 | 0 | 0 | 0 | 25 | 0 | 0 | 25 | 0 | 10.3
0.636 | 0.091 | 0.091 | 0.091 | 0.091 | 0 | 0 | 0 | 25 | 0 | 0 | 25 | 0 | 8.9
0.333 | 0.167 | 0.333 | 0.167 | 0 | 0 | 0 | 0 | 1150 | 1440 | 0 | 25 | 0 | 24.48313
0.333 | 0.167 | 0.333 | 0.167 | 0 | 0 | 0 | 0 | 25 | 0 | 0 | 25 | 0 | 20.44223
0.4616 | 0.1538 | 0.2308 | 0.1538 | 0 | 0 | 0 | 0 | 25 | 0 | 0 | 25 | 0 | 22.5
0.25 | 0.25 | 0.25 | 0.25 | 0 | 0 | 0 | 0 | 25 | 0 | 0 | 25 | 0 | 3.5
0.3334 | 0.2222 | 0.2222 | 0.2222 | 0 | 0 | 0 | 0 | 25 | 0 | 0 | 25 | 0 | 11.2
0.4 | 0.2 | 0.2 | 0.2 | 0 | 0 | 0 | 0 | 25 | 0 | 0 | 25 | 0 | 12.3
0.4 | 0.45 | 0.15 | 0 | 0 | 0 | 0 | 0 | 25 | 0 | 0 | 25 | 0 | 7.44
0 | 0.3334 | 0 | 0.3333 | 0 | 0.3333 | 0 | 0 | 25 | 0 | 80 | 1200 | 45 | 19
0.1429 | 0.2857 | 0 | 0.2857 | 0 | 0.2857 | 0 | 0 | 25 | 0 | 80 | 1200 | 45 | 17.5
0.25 | 0.25 | 0 | 0.25 | 0 | 0.25 | 0 | 0 | 25 | 0 | 80 | 1200 | 45 | 26.9
0.3334 | 0.2222 | 0 | 0.2222 | 0 | 0.2222 | 0 | 0 | 25 | 0 | 80 | 1200 | 45 | 18
0.2857 | 0.2857 | 0 | 0.2857 | 0 | 0.1429 | 0 | 0 | 25 | 0 | 85.71 | 1200 | 45 | 19.5
0.2223 | 0.2222 | 0 | 0.2222 | 0 | 0.3333 | 0 | 0 | 25 | 0 | 85.71 | 1200 | 45 | 12
0.25 | 0.25 | 0 | 0.25 | 0 | 0.25 | 0 | 0 | 25 | 0 | 85.71 | 1200 | 45 | 21.4
0.3334 | 0.3333 | 0 | 0.3333 | 0 | 0 | 0 | 0 | 25 | 0 | 85.71 | 1200 | 45 | 18.1
0.3333 | 0.1667 | 0 | 0.3333 | 0 | 0.1667 | 0 | 0 | 25 | 0 | 0 | 25 | 0 | 33.9
0.3334 | 0.3333 | 0 | 0 | 0 | 0.3333 | 0 | 0 | 25 | 0 | 0 | 25 | 0 | 17
0.3077 | 0.3077 | 0 | 0.3077 | 0 | 0.0769 | 0 | 0 | 25 | 0 | 0 | 25 | 0 | 26
0.2353 | 0.2353 | 0 | 0.2353 | 0.0588 | 0.2353 | 0 | 0 | 25 | 0 | 80 | 1200 | 45 | 21
0.2223 | 0.2222 | 0 | 0.2222 | 0.1111 | 0.2222 | 0 | 0 | 25 | 0 | 80 | 1200 | 45 | 20
0.2106 | 0.2105 | 0 | 0.2105 | 0.1579 | 0.2105 | 0 | 0 | 25 | 0 | 80 | 1200 | 45 | 19
0.2 | 0.2 | 0 | 0.2 | 0.2 | 0.2 | 0 | 0 | 25 | 0 | 80 | 1200 | 45 | 12.6
0.25 | 0.25 | 0 | 0.25 | 0.25 | 0 | 0 | 0 | 25 | 0 | 0 | 25 | 0 | 28
0.41 | 0.27 | 0 | 0.16 | 0.16 | 0 | 0 | 0 | 25 | 0 | 0 | 25 | 0 | 25
0.38 | 0.15 | 0 | 0.23 | 0.24 | 0 | 0 | 0 | 25 | 0 | 0 | 25 | 0 | 20.6
0.225 | 0.225 | 0 | 0.225 | 0.225 | 0 | 0.1 | 0 | 1300 | 600 | 62 | 1200 | 5 | 31